## Experimental Parameters
Tested Material
Name of Tested Material
Path | ..\micromechanics\indentation\data\Example1\FS.xlsx
Poisson's Ratio | 0.179000
Tip
Tip Name | a Berkovich Tip
Young's Modulus of Tip [GPa] | 1141.000000
Poisson's Ratio of Tip [GPa] | 0.070000
Terms of Tip Area Function (TAF)
C0 | 23.8463785803
C1 | -612.4977561336
C2 | 5871.2362017658
C3 | 0
C4 | 0
Frame Compliance [µm/mN] | -0.0001591264

## Test 1
hc[µm] | Pmax[mN] | H[GPa] | E[GPa]
0.01009392 | 0.1739833 | 11.67626 | 62.77236
0.02212736 | 0.348013 | 13.51988 | 79.27428
0.03763639 | 0.702939 | 15.03764 | 86.76385
0.05891276 | 1.406194 | 15.32729 | 86.17116
0.09408642 | 2.812776 | 13.36767 | 80.09042
0.1469104 | 5.625275 | 11.34472 | 80.45056
0.212246 | 11.25178 | 10.92643 | 78.08664
0.3051106 | 22.49991 | 10.53566 | 76.11489
0.4366454 | 45.00675 | 10.22469 | 74.9516

## Test 2
hc[µm] | Pmax[mN] | H[GPa] | E[GPa]
0.01342498 | 0.1737835 | 9.881171 | 65.2247
0.02534026 | 0.3478839 | 11.85421 | 73.96529
0.04295404 | 0.7028379 | 12.51309 | 79.85516
0.06476753 | 1.406143 | 13.06675 | 79.16809
0.1018436 | 2.81227 | 11.5158 | 73.87893
0.1556058 | 5.625142 | 10.12943 | 75.95125
0.2216643 | 11.25145 | 10.01609 | 74.34533
0.3160373 | 22.49933 | 9.81402 | 73.822
0.4469923 | 45.00694 | 9.752513 | 73.11125

## Test 3
hc[µm] | Pmax[mN] | H[GPa] | E[GPa]
0.01612869 | 0.1737331 | 8.728688 | 56.57643
0.03138777 | 0.3478423 | 9.360212 | 70.85884
0.04835174 | 0.7029762 | 10.49833 | 71.51973
0.07298751 | 1.405943 | 10.61179 | 70.52981
0.1116806 | 2.812055 | 9.661167 | 68.32187
0.1657134 | 5.625056 | 8.943919 | 71.23187
0.2340651 | 11.24961 | 8.978716 | 70.53667
0.3271902 | 22.503 | 9.152642 | 70.68099
0.4597385 | 44.9994 | 9.21277 | 71.00919

## Test 4
hc[µm] | Pmax[mN] | H[GPa] | E[GPa]
0.01815072 | 0.173842 | 7.991818 | 58.20394
0.03214337 | 0.3479108 | 9.098728 | 65.0119
0.05174003 | 0.7028288 | 9.449297 | 72.23366
0.07464168 | 1.405998 | 10.19843 | 69.90626
0.113996 | 2.812523 | 9.289919 | 67.53151
0.1669429 | 5.624645 | 8.813231 | 69.62877
0.2351394 | 11.25036 | 8.897175 | 70.2352
0.3295181 | 22.50092 | 9.021868 | 70.35467
0.4618935 | 44.99935 | 9.126186 | 71.07718

## Test 5
hc[µm] | Pmax[mN] | H[GPa] | E[GPa]
0.01708343 | 0.1738899 | 8.375029 | 60.42929
0.0302113 | 0.3480171 | 9.794494 | 67.41815
0.04869034 | 0.7028893 | 10.38554 | 72.72459
0.0710917 | 1.406094 | 11.11707 | 70.35653
0.1109779 | 2.812729 | 9.780974 | 69.77727
0.1648608 | 5.625388 | 9.03631 | 72.12384
0.2308015 | 11.25043 | 9.235958 | 71.21641
0.3244302 | 22.50032 | 9.309238 | 71.132
0.457685 | 45.00672 | 9.297933 | 72.21558

## Test 6
hc[µm] | Pmax[mN] | H[GPa] | E[GPa]
0.01709145 | 0.1739575 | 8.375332 | 60.65775
0.03162724 | 0.3479429 | 9.278423 | 68.22027
0.04988068 | 0.7029735 | 10.00727 | 71.03172
0.07294785 | 1.406155 | 10.6236 | 71.01807
0.111228 | 2.812323 | 9.737515 | 67.71352
0.1650737 | 5.625245 | 9.013011 | 70.66378
0.233015 | 11.25156 | 9.061673 | 70.21258
0.3270376 | 22.50232 | 9.160979 | 70.38035
0.4615562 | 45.00541 | 9.140887 | 71.34198

## Test 7
hc[µm] | Pmax[mN] | H[GPa] | E[GPa]
0.01657186 | 0.1739719 | 8.570223 | 65.66882
0.03078352 | 0.3479755 | 9.581375 | 74.45762
0.04871073 | 0.7030356 | 10.38103 | 76.70379
0.07008701 | 1.406137 | 11.39841 | 71.25973
0.1113086 | 2.812301 | 9.723941 | 71.11977
0.1635372 | 5.624974 | 9.181032 | 71.02346
0.2310475 | 11.25179 | 9.217355 | 71.52446
0.3257071 | 22.50262 | 9.23673 | 71.59197
0.4583463 | 45.00593 | 9.270705 | 71.94765

## Test 8
hc[µm] | Pmax[mN] | H[GPa] | E[GPa]
0.0174425 | 0.1739704 | 8.248048 | 59.19224
0.03073096 | 0.3480465 | 9.602562 | 67.90004
0.04987297 | 0.7030722 | 10.01107 | 73.99318
0.07319839 | 1.406235 | 10.55993 | 71.97672
0.1116209 | 2.812339 | 9.672048 | 68.70617
0.1650874 | 5.625321 | 9.01165 | 71.28075
0.2339625 | 11.25003 | 8.986958 | 71.12286
0.3280092 | 22.50326 | 9.106715 | 71.10662
0.460785 | 45.00008 | 9.170716 | 71.41504

## Test 9
hc[µm] | Pmax[mN] | H[GPa] | E[GPa]
0.01457476 | 0.1739607 | 9.376371 | 59.42926
0.02752195 | 0.3480872 | 10.87541 | 70.94515
0.04468166 | 0.7030476 | 11.81859 | 74.94538
0.06871802 | 1.406136 | 11.7977 | 75.40933
0.1052431 | 2.812551 | 10.82184 | 71.45966
0.1595067 | 5.625498 | 9.646532 | 73.83685
0.2264197 | 11.25154 | 9.598895 | 72.36457
0.3199639 | 22.5039 | 9.574648 | 72.44024
0.4534266 | 45.00143 | 9.473964 | 72.78317

## Test 10
hc[µm] | Pmax[mN] | H[GPa] | E[GPa]
0.0165019 | 0.174056 | 8.600989 | 61.3542
0.02898295 | 0.3479978 | 10.2692 | 65.51185
0.04820484 | 0.7030393 | 10.54815 | 74.41781
0.07245113 | 1.406173 | 10.75283 | 72.6493
0.1101396 | 2.812785 | 9.924061 | 69.7646
0.1638194 | 5.625269 | 9.150225 | 72.10981
0.2314253 | 11.24967 | 9.185457 | 71.7954
0.3244579 | 22.50227 | 9.30844 | 71.08694
0.4587537 | 45.00212 | 9.253306 | 71.82698

## Test 11
hc[µm] | Pmax[mN] | H[GPa] | E[GPa]
0.01519225 | 0.1740654 | 9.121446 | 57.26903
0.02904807 | 0.3480695 | 10.2454 | 67.49468
0.04639297 | 0.703026 | 11.17696 | 72.65963
0.07073381 | 1.406251 | 11.21728 | 73.01336
0.1081972 | 2.812484 | 10.26598 | 69.93275
0.1628987 | 5.624702 | 9.251955 | 72.16149
0.2287763 | 11.25197 | 9.401986 | 71.32032
0.3234119 | 22.50092 | 9.368687 | 71.66366
0.4574215 | 45.00153 | 9.307673 | 72.26165

## Test 12
hc[µm] | Pmax[mN] | H[GPa] | E[GPa]
0.01704153 | 0.1739684 | 8.394256 | 60.23817
0.03007969 | 0.3481524 | 9.847906 | 72.47872
0.04703236 | 0.7030258 | 10.94936 | 74.19429
0.07110228 | 1.406305 | 11.11583 | 75.07646
0.1081045 | 2.812868 | 10.28418 | 70.79646
0.1623162 | 5.625519 | 9.319122 | 73.12817
0.2303378 | 11.25093 | 9.273706 | 72.09967
0.3248601 | 22.50075 | 9.284584 | 71.39042
0.4578551 | 45.00797 | 9.291217 | 71.63301